## 出口铝片质量标准
Quality standard for export aluminum sheet
length | 1000M+3M
width | ±0.01MM
AL raw material thickness | 0.16MM 0.133±0.003MM
0.18MM 0.148±0.003MM
0.21MM 0.18 ±0.003MM
paint thickness | μm 12±1
joint | there is no joint in every 20' with a 70% chance,and within 3 joint in the rest 30% chance,not allow for more than 3.
packing | double corrugated packaging，fumigation free tray
shipping mark | fixed mark or customer specified